## sheet1
Layer Number | Print Time | Nozzle Temperature | Bed Temperature
1 | 8:34 | 200.23 | 59.95
2 | 15:2 | 200.54 | 60.00
3 | 21:35 | 200.68 | 59.96
4 | 27:52 | 200.90 | 60.01
5 | 34:13 | 201.01 | 60.01
6 | 40:30 | 201.34 | 60.02
7 | 46:51 | 201.25 | 60.01
8 | 53:8 | 201.53 | 60.00
9 | 59:29 | 201.53 | 60.04
10 | 1:5:46 | 201.44 | 60.03
11 | 1:12:7 | 201.63 | 60.02
12 | 1:18:24 | 201.67 | 60.01
13 | 1:24:45 | 201.61 | 59.99
14 | 1:31:2 | 201.55 | 59.97
15 | 1:37:23 | 201.87 | 59.95
16 | 1:43:40 | 201.82 | 60.02
17 | 1:50:1 | 201.82 | 60.01
18 | 1:56:18 | 201.68 | 59.99
19 | 2:2:39 | 201.84 | 60.02
20 | 2:8:56 | 201.56 | 60.05
21 | 2:15:17 | 201.87 | 60.06
22 | 2:21:34 | 201.53 | 60.05
23 | 2:27:55 | 201.89 | 60.02
24 | 2:34:12 | 201.49 | 60.01
25 | 2:40:33 | 201.86 | 60.01
26 | 2:46:51 | 201.41 | 60.03
27 | 2:53:11 | 201.87 | 59.97
28 | 2:59:29 | 201.49 | 60.01
29 | 3:5:49 | 201.86 | 60.02
30 | 3:12:7 | 201.42 | 60.00
31 | 3:18:27 | 201.86 | 60.01
32 | 3:24:45 | 201.37 | 60.02
33 | 3:31:6 | 201.77 | 60.01
34 | 3:37:23 | 201.56 | 60.02
35 | 3:43:44 | 201.70 | 60.02
36 | 3:50:1 | 201.41 | 60.05
37 | 3:56:22 | 201.68 | 60.02
38 | 4:2:39 | 201.56 | 60.02
39 | 4:9:0 | 201.77 | 60.03
40 | 4:15:17 | 201.46 | 60.06
41 | 4:21:38 | 201.81 | 60.05
42 | 4:27:55 | 201.51 | 60.04
43 | 4:34:16 | 201.77 | 60.02
44 | 4:40:33 | 201.56 | 60.04
45 | 4:46:54 | 201.82 | 60.04
46 | 4:53:11 | 201.39 | 60.02
47 | 4:59:32 | 201.77 | 59.97
48 | 5:5:49 | 201.61 | 60.01
49 | 5:12:10 | 201.82 | 60.01
50 | 5:18:27 | 201.63 | 60.01
51 | 5:24:48 | 201.89 | 60.04
52 | 5:31:6 | 201.51 | 60.03
53 | 5:37:26 | 201.75 | 60.04
54 | 5:43:43 | 201.60 | 60.03
55 | 5:50:4 | 201.84 | 60.03
56 | 5:56:22 | 201.41 | 60.02
57 | 6:2:42 | 201.81 | 60.01
58 | 6:9:0 | 201.56 | 60.03
59 | 6:15:20 | 201.75 | 60.01
60 | 6:21:38 | 201.58 | 60.05
61 | 6:27:58 | 201.77 | 60.03
62 | 6:34:16 | 201.55 | 60.03
63 | 6:40:36 | 201.82 | 60.00
64 | 6:46:54 | 201.53 | 60.02
65 | 6:53:15 | 201.82 | 60.00
66 | 6:59:32 | 201.49 | 60.06
67 | 7:5:53 | 201.81 | 59.99
68 | 7:12:10 | 201.48 | 60.03
69 | 7:18:31 | 201.91 | 59.99
70 | 7:24:48 | 201.44 | 60.04
71 | 7:31:9 | 201.91 | 60.01
72 | 7:37:26 | 201.46 | 60.03
73 | 7:43:47 | 201.91 | 60.05
74 | 7:50:4 | 201.60 | 60.04
75 | 7:56:25 | 201.82 | 59.97
76 | 8:2:43 | 201.53 | 60.05
77 | 8:9:3 | 201.86 | 60.01
78 | 8:15:21 | 201.48 | 60.02
79 | 8:21:41 | 201.87 | 59.99
80 | 8:27:59 | 201.41 | 60.01
81 | 8:34:19 | 201.84 | 60.00
82 | 8:40:37 | 201.46 | 60.03
83 | 8:46:57 | 201.89 | 60.05
84 | 8:53:15 | 201.41 | 60.04
85 | 8:59:36 | 201.84 | 60.01
86 | 9:5:53 | 201.42 | 60.02
87 | 9:12:14 | 201.74 | 60.00
88 | 9:18:32 | 201.48 | 60.00
89 | 9:24:52 | 201.89 | 59.99
90 | 9:31:10 | 201.46 | 60.02
91 | 9:37:30 | 201.87 | 60.02
92 | 9:43:48 | 201.53 | 60.04
93 | 9:50:9 | 201.87 | 59.99
94 | 9:56:26 | 201.55 | 60.01
95 | 10:2:47 | 201.84 | 60.02
96 | 10:9:1 | 201.56 | 59.39